## Sheet1
Name | Bravais index | Zr | Nb | Mo | Hf | Ta | W | Celldm 1 | Gibbs free energy | Valence electron density | Electronegativity | Bulk modulus | Young modulus
Zr-Y | 2 | 1 | 0 | 0 | 0 | 0 | 0 | 8.779036 | -1501.008 | 0.09754465 | -16.39615 | 243.134759 | 175.860101
Nb-Y | 2 | 0 | 1 | 0 | 0 | 0 | 0 | 8.402977 | -1761.935 | 0.1179773 | -19.62317 | 311.064374 | 195.481978
Mo-Y | 2 | 0 | 0 | 1 | 0 | 0 | 0 | 8.186744 | -2073.432 | 0.1348646 | -21.18111 | 350.863757 | 113.928802
Hf-Y | 2 | 0 | 0 | 0 | 1 | 0 | 0 | 8.680704 | -6297.945 | 0.1865069 | -25.88278 | 257.650533 | 191.153883
Ta-Y | 2 | 0 | 0 | 0 | 0 | 1 | 0 | 8.388562 | -6966.472 | 0.2134559 | -29.82736 | 331.036951 | 197.418451
W-Y | 2 | 0 | 0 | 0 | 0 | 0 | 1 | 8.213806 | -7607.99 | 0.2345903 | -32.58284 | 376.491664 | 57.650466
ZrNb-Y | 2 | 0.5 | 0.5 | 0 | 0 | 0 | 0 | 8.565048 | -1624.59 | 0.108223 | -18.21783 | 282.566947 | 178.091898
ZrMo-Y | 2 | 0.5 | 0 | 0.5 | 0 | 0 | 0 | 8.404302 | -1770.274 | 0.1179215 | -19.5051 | 310.862672 | 195.180433
ZrHf-Y | 2 | 0.5 | 0 | 0 | 0.5 | 0 | 0 | 9.413692 | -3306.11 | 0.1126803 | -16.83969 | 122.315832 | 28.220617
ZrTa-Y | 2 | 0.5 | 0 | 0 | 0 | 0.5 | 0 | 9.624372 | -3515.603 | 0.1076847 | -15.48699 | 93.7041 | 26.643264
ZrW-Y | 2 | 0.5 | 0 | 0 | 0 | 0 | 0.5 | 9.648519 | -3706.135 | 0.1091049 | -15.77699 | 89.098711 | 26.856479
NbMo-Y | 2 | 0 | 0.5 | 0.5 | 0 | 0 | 0 | 8.291265 | -1906.421 | 0.1263194 | -20.47265 | 330.182661 | 139.712745
NbHf-Y | 2 | 0 | 0.5 | 0 | 0.5 | 0 | 0 | 9.640147 | -3510.335 | 0.1071569 | -15.45308 | 96.268497 | 26.324772
NbTa-Y | 2 | 0 | 0.5 | 0 | 0 | 0.5 | 0 | 9.727677 | -3719.503 | 0.106463 | -15.1952 | 90.334018 | 29.854109
NbW-Y | 2 | 0 | 0.5 | 0 | 0 | 0 | 0.5 | 9.6158 | -3916.552 | 0.1124718 | -16.49375 | 104.753107 | 25.476219
MoHf-Y | 2 | 0 | 0 | 0.5 | 0.5 | 0 | 0 | 9.763398 | -3725.131 | 0.1052987 | -14.94805 | 93.057619 | 31.282082
MoTa-Y | 2 | 0 | 0 | 0.5 | 0 | 0.5 | 0 | 9.719263 | -3953.688 | 0.1089181 | -15.67501 | 103.294382 | 34.683688
MoW-Y | 2 | 0 | 0 | 0.5 | 0 | 0 | 0.5 | 9.620555 | -4157.804 | 0.1145512 | -17.00746 | 113.21406 | 36.742945
HfTa-Y | 2 | 0 | 0 | 0 | 0.5 | 0.5 | 0 | 8.516438 | -6623.816 | 0.2007464 | -28.08269 | 300.475139 | 184.476772
HfW-Y | 2 | 0 | 0 | 0 | 0.5 | 0 | 0.5 | 8.393173 | -6934.774 | 0.2131042 | -29.9791 | 330.737259 | 197.449078
TaW-Y | 2 | 0 | 0 | 0 | 0 | 0.5 | 0.5 | 8.289024 | -7284.08 | 0.22475 | -31.37514 | 356.811061 | 166.824809
ZrNbMo-Y | 2 | 0.3333333 | 0.3333333 | 0.3333333 | 0 | 0 | 0 | 8.409053 | -1762.87 | 0.1177218 | -19.50943 | 309.938628 | 197.035673
ZrNbHf-Y | 2 | 0.3333333 | 0.3333333 | 0 | 0.3333333 | 0 | 0 | 8.729649 | -2725.542 | 0.1292731 | -20.3493 | 249.661313 | 0
ZrNbTa-Y | 2 | 0.3333333 | 0.3333333 | 0 | 0 | 0.3333333 | 0 | 8.752948 | -2847.613 | 0.1302119 | -19.89685 | 236.558519 | 0
ZrNbW-Y | 2 | 0.3333333 | 0.3333333 | 0 | 0 | 0 | 0.3333333 | 8.774695 | -2960.409 | 0.1312592 | -19.72613 | 226.544666 | 34.429762
ZrMoHf-Y | 2 | 0.3333333 | 0 | 0.3333333 | 0.3333333 | 0 | 0 | 8.763565 | -2850.526 | 0.1297392 | -19.77061 | 235.786039 | 0
ZrMoTa-Y | 2 | 0.3333333 | 0 | 0.3333333 | 0 | 0.3333333 | 0 | 8.770589 | -2982.471 | 0.1314436 | -19.53526 | 228.733439 | 39.598263
ZrMoW-Y | 2 | 0.3333333 | 0 | 0.3333333 | 0 | 0 | 0.3333333 | 8.853729 | -3098.533 | 0.1296772 | -19.06965 | 192.694875 | 41.778984
ZrHfTa-Y | 2 | 0.3333333 | 0 | 0 | 0.3333333 | 0.3333333 | 0 | 8.337718 | -4254.996 | 0.1806018 | -27.74503 | 180.250328 | 65.998436
ZrHfW-Y | 2 | 0.3333333 | 0 | 0 | 0.3333333 | 0 | 0.3333333 | 7.650365 | -4405.372 | 0.2367333 | -35.78451 | 402.649807 | 0
ZrTaW-Y | 2 | 0.3333333 | 0 | 0 | 0 | 0.3333333 | 0.3333333 | 7.343027 | -4581.994 | 0.2710536 | -39.92769 | 690.705892 | 257.703649
NbMoHf-Y | 2 | 0 | 0.3333333 | 0.3333333 | 0.3333333 | 0 | 0 | 8.783238 | -2974.052 | 0.1308765 | -19.50715 | 228.121738 | 38.237086
NbMoTa-Y | 2 | 0 | 0.3333333 | 0.3333333 | 0 | 0.3333333 | 0 | 8.859663 | -3104.78 | 0.1294169 | -18.91183 | 195.077155 | 44.168475
NbMoW-Y | 2 | 0 | 0.3333333 | 0.3333333 | 0 | 0 | 0.3333333 | 8.93363 | -3224.051 | 0.1280802 | -18.49912 | 172.157663 | 36.220964
NbHfTa-Y | 2 | 0 | 0.3333333 | 0 | 0.3333333 | 0.3333333 | 0 | 8.312506 | -4408.405 | 0.1845482 | -28.04101 | 176.54579 | 48.963506
NbHfW-Y | 2 | 0 | 0.3333333 | 0 | 0.3333333 | 0 | 0.3333333 | 7.706971 | -4561.841 | 0.2344388 | -34.90719 | 314.790864 | 7.253998
NbTaW-Y | 2 | 0 | 0.3333333 | 0 | 0 | 0.3333333 | 0.3333333 | 7.347844 | -4738.037 | 0.2739491 | -39.87709 | 629.906863 | 145.06652
MoHfTa-Y | 2 | 0 | 0 | 0.3333333 | 0.3333333 | 0.3333333 | 0 | 8.626119 | -4569.82 | 0.1671993 | -25.03761 | 135.917127 | 76.71425
MoHfW-Y | 2 | 0 | 0 | 0.3333333 | 0.3333333 | 0 | 0.3333333 | 7.998714 | -4725.333 | 0.212368 | -31.19555 | 268.551343 | 861.647467
MoTaW-Y | 2 | 0 | 0 | 0.3333333 | 0 | 0.3333333 | 0.3333333 | 7.524033 | -4908.85 | 0.2582502 | -37.0928 | 399.554928 | 671.337103
HfTaW-Y | 2 | 0 | 0 | 0 | 0.3333333 | 0.3333333 | 0.3333333 | 8.392187 | -6943.983 | 0.2131794 | -29.92413 | 330.190761 | 197.615181
ZrNbMoHf-Y | 2 | 0.25 | 0.25 | 0.25 | 0.25 | 0 | 0 | 8.571412 | -2546.893 | 0.1318017 | -20.96288 | 276.40399 | 14.992622
ZrNbMoTa-Y | 2 | 0.25 | 0.25 | 0.25 | 0 | 0.25 | 0 | 8.577042 | -2636.801 | 0.1331272 | -20.73429 | 270.871134 | 0
ZrNbMoW-Y | 2 | 0.25 | 0.25 | 0.25 | 0 | 0 | 0.25 | 8.584519 | -2717.74 | 0.1343603 | -20.6304 | 268.075413 | 0
ZrNbHfTa-Y | 2 | 0.25 | 0.25 | 0 | 0.25 | 0.25 | 0 | 9.644365 | -3508.772 | 0.1070164 | -15.40984 | 94.127022 | 26.294355
ZrNbHfW-Y | 2 | 0.25 | 0.25 | 0 | 0.25 | 0 | 0.25 | 9.69729 | -3603.095 | 0.1063703 | -15.28323 | 89.896006 | 28.725983
ZrNbTaW-Y | 2 | 0.25 | 0.25 | 0 | 0 | 0.25 | 0.25 | 9.698657 | -3711.561 | 0.1074215 | -15.42891 | 88.711975 | 28.805529
ZrMoHfTa-Y | 2 | 0.25 | 0 | 0.25 | 0.25 | 0.25 | 0 | 9.722002 | -3617.983 | 0.1055613 | -15.02196 | 90.844631 | 29.122349
ZrMoHfW-Y | 2 | 0.25 | 0 | 0.25 | 0.25 | 0 | 0.25 | 9.73122 | -3714.262 | 0.1063467 | -15.22217 | 90.413874 | 30.008466
ZrMoTaW-Y | 2 | 0.25 | 0 | 0.25 | 0 | 0.25 | 0.25 | 9.706121 | -3828.288 | 0.1082675 | -15.57709 | 95.317563 | 34.96856
ZrHfTaW-Y | 2 | 0.25 | 0 | 0 | 0.25 | 0.25 | 0.25 | 7.544304 | -4960.619 | 0.2585029 | -35.83974 | 548.306408 | 329.38157
NbMoHfTa-Y | 2 | 0 | 0.25 | 0.25 | 0.25 | 0.25 | 0 | 9.748856 | -3722.005 | 0.1057706 | -15.05829 | 92.008093 | 30.656875
NbMoHfW-Y | 2 | 0 | 0.25 | 0.25 | 0.25 | 0 | 0.25 | 9.732488 | -3819.799 | 0.1073899 | -15.47124 | 96.290511 | 35.712469
NbMoTaW-Y | 2 | 0 | 0.25 | 0.25 | 0 | 0.25 | 0.25 | 9.683064 | -3932.939 | 0.1101442 | -16.01007 | 103.205221 | 30.995579
NbHfTaW-Y | 2 | 0 | 0.25 | 0 | 0.25 | 0.25 | 0.25 | 7.515859 | -5085.177 | 0.2638045 | -36.31799 | 559.079219 | 351.759412
MoHfTaW-Y | 2 | 0 | 0 | 0.25 | 0.25 | 0.25 | 0.25 | 7.434586 | -5211.536 | 0.2749844 | -37.91649 | 619.007803 | 383.916722
ZrNbMoHfTa-Y | 2 | 0.2 | 0.2 | 0.2 | 0.2 | 0.2 | 0 | 9.060171 | -3182.702 | 0.1231647 | -18.22444 | 161.068533 | 32.191541
ZrNbMoHfW-Y | 2 | 0.2 | 0.2 | 0.2 | 0.2 | 0 | 0.2 | 9.142464 | -3254.486 | 0.1209156 | -17.67976 | 150.588183 | 37.358331
ZrNbMoTaW-Y | 2 | 0.2 | 0.2 | 0.2 | 0 | 0.2 | 0.2 | 9.206818 | -3337.848 | 0.1194228 | -17.18336 | 136.807723 | 28.130127
ZrNbHfTaW-Y | 2 | 0.2 | 0.2 | 0 | 0.2 | 0.2 | 0.2 | 9.219389 | -4113.448 | 0.1311858 | -20.07846 | 121.997019 | 0
ZrMoHfTaW-Y | 2 | 0.2 | 0 | 0.2 | 0.2 | 0.2 | 0.2 | 9.242638 | -4208.862 | 0.1312115 | -20.13171 | 130.385477 | 0
NbMoHfTaW-Y | 2 | 0 | 0.2 | 0.2 | 0.2 | 0.2 | 0.2 | 9.207642 | -4298.398 | 0.1337381 | -20.45261 | 135.117171 | 0
ZrNbMoHfTaW-Y | 2 | 0.1666667 | 0.1666667 | 0.1666667 | 0.1666667 | 0.1666667 | 0.1666667 | 9.731327 | -3718.242 | 0.1063866 | -15.21961 | 90.376678 | 30.2328